## Sheet1
Aviation and Aero Steel Z6CND15-07 Air 9160/C
Data Table for:Grades - Aviation and Aero Steel - Z6CND15-07 Air 9160/C
ITEM | Standard Number | Descriptions
1 | AIR 9160 C | wrought steels used in aeronautical constructions
Elements | Min.（≥） | Max.（≤）
C |  | 0.09
Si |  | 1
Mn |  | 1
P |  | 0.035
S |  | 0.025
Cr | 14 | 16
Ni | 6.5 | 7.75
Mo | 2 | 3
Al | 0.75 | 1.5