## Sheet1
Cast Iron and Cast Steel G3500
Data Table for:Grades - Cast Iron and Cast Steel - G3500
ITEM | Standard Number | Descriptions
1 | ASTM A159-1993 | Pearlitic automotive gray iron castings
Elements | Min.（≥） | Max.（≤）
C | 3 | 3.3
Si | 1.8 | 2.2
Mn | 0.6 | 0.9
P |  | 0.12
S |  | 0.15
CEV | 3.7 | 3.9