## Sheet1
Stainless Steels 316L
Data Table for:Grades - Stainless Steels - 316L
ITEM | Standard Number | Descriptions
1 | SAE AMS 5507G (2012) | Steel, Corrosion and Heat-Resistant, Sheet, Strip, and Plate 17Cr - 13Ni - 2.5Mo (316L) Solution Heat Treated
2 | SAE AMS-QQ-S-763B (1998) | Steel, Corrosion Resistant, Bars, Wire, Shapes, and Forgings
Elements | Min.（≥） | Max.（≤）
C |  | 0.03
Si |  | 1
Mn |  | 2
P |  | 0.045
S |  | 0.035
Cr | 16 | 18
Ni | 10 | 14
Mo | 2 | 3
N |  | 0.1