## Sheet1
Stainless Steels F738 Class F1-45 S43020
Data Table for:Grades - Stainless Steels - F738 Class F1-45 S43020
ITEM | Standard Number | Descriptions
1 | F 738M (2002) | Standard Specification for Stainless Steel Metric Bolts, Screws, and Studs
Elements | Min.（≥） | Max.（≤）
C |  | 0.12
Mn |  | 1.25
Si |  | 1
P |  | 0.06
S |  | 0.15
Cr | 16 | 18
Ni
Mo |  | 0.6