## Sheet1
Stainless Steels A 240 S43035
Data Table for:Grades - Stainless Steels - A 240 S43035
ITEM | Standard Number | Descriptions
1 | A 240/A 240M (2012) | Chromium and Chromium-Nickel Stainless Steel Plate, Sheet, and Strip for Pressure Vessels and for General Applications
Elements | Min.（≥） | Max.（≤）
C |  | 0.07
Mn |  | 1
Si |  | 1
P |  | 0.04
S |  | 0.03
Cr | 17 | 19
Ni |  | 0.5
Mo
Al |  | 0.15
N |  | 0.04