## Sheet1
Stainless Steels 17-4PH
Data Table for:Grades - Stainless Steels - 17-4PH
ITEM | Standard Number | Descriptions
1 | SAE AMS 5342E (2006) | Steel, Corrosion-Resistant, Investment Castings 16Cr - 4.1Ni - 0.28Cb (Nb) - 3.2Cu Homogenization, Solution, and Precipitation Heat Treated (H1100) 130 ksi (896 MPa) Tensile Strength (17-4)
2 | SAE AMS 5343E (2006) | Steel, Corrosion-Resistant, Investment Castings 16Cr - 4.1Ni - 0.28Cb (Nb) - 3.2Cu Homogenization, Solution, and Precipitation Heat Treated (H1000) 150 ksi (1034 MPa) Tensile Strength (17-4)
3 | SAE AMS 5344F (2007) | Steel, Corrosion-Resistant, Investment Castings 16Cr - 4.1Ni - 0.28Cb - 3.2Cu Homogenization, Solution, and Precipitation Heat Treated (H900) 180 ksi (1241 MPa) Tensile Strength (17-4)
4 | SAE AMS 5604G (2013) | Steel, Corrosion Resistant, Sheet, Strip, and Plate 16.5Cr - 4.0Ni - 4.0Cu - 0.30Cb Solution Heat Treated, Precipitation Hardenable
5 | SAE AMS 5622F (2013) | Steel, Corrosion-Resistant, Bars, Wire, Forgings, Tubing, and Rings 16Cr - 4.0Ni - 0.30Cb - 4.0Cu Solution Heat Treated, Precipitation Hardenable Consumable Electrode Remelted
6 | SAE AMS 5643/H1150 (2013) | Steel, Corrosion-Resistant, Bars, Wire, Forgings, Tubing and Rings 16Cr – 4.0Ni – 0.30Cb (Nb) – 4.0Cu Solution and Precipitation Heat Treated (H1150)
7 | SAE AMS 5643S (2013) | Steel, Corrosion-Resistant, Bars, Wire, Forgings, Tubing, and Rings 16Cr - 4.0Ni - 0.30Cb - 4.0Cu Solution Heat Treated, Precipitation Hardenable
Elements | Min.（≥） | Max.（≤）
C |  | 0.07
Si |  | 1
Mn |  | 1
Cr | 15 | 17.5
Ni | 3 | 5
Cu | 3 | 5
Nb | 0.15 | 1.45