## Sheet1
Stainless Steels R20994
Data Table for:Grades - Stainless Steels - R20994
ITEM | Standard Number | Descriptions
Elements | Min.（≥） | Max.（≤）
C |  | 0.12
Si |  | 0.3
Mn |  | 0.8
Cr |  | 19
Ni |  | 14
Mo
Co
W
Al
Cu
Ti
Fe |  | remaining
Nb |  | 1.6