## Sheet1
Stainless Steels KSUS329J3L
Data Table for:Grades - Stainless Steels - KSUS329J3L
ITEM | Standard Number | Descriptions
Elements | Min.（≥） | Max.（≤）
C |  | 0.03
Si |  | 1
Mn |  | 2
P |  | 0.04
S |  | 0.03
Cr | 21 | 24
Ni | 4.5 | 6.5
Mo | 2.5 | 3.5
N | 0.08 | 0.2