## Sheet1
Stainless Steels HR203
Data Table for:Grades - Stainless Steels - HR203
ITEM | Standard Number | Descriptions
1 | BS HR 203 | Specification for nickel-chromium-titanium heat-resisting alloy plate, sheet and strip (nickel base, Cr 19.5, Ti 0.4)
2 | BS 2HR 203 (2009) | Specification for nickel-chromium-titanium heat-resisting alloy plate, sheet and strip (nickel base, Cr 19.5, Ti 0.4)
Elements | Min.（≥） | Max.（≤）
C | 0.08 | 0.15
Si |  | 1
Mn |  | 1
P
S |  | 0.02
Cr | 18 | 21
Ni |  | remaining
Mo
Co |  | 0.5
Ti | 0.2 | 0.6
Fe |  | 5
Cu |  | 0.5
Pb |  | 0.005