## Sheet1
Stainless Steels Ni-Mo28
Data Table for:Grades - Stainless Steels - Ni-Mo28
ITEM | Standard Number | Descriptions
1 | NF A 54-401 | Nickel and nickel alloys. Nickel-molybdenum and nickel-molybdenum- chromium-alloys
Elements | Min.（≥） | Max.（≤）
C |  | 0.05
Si |  | 1
Mn |  | 1
P |  | 0.025
S |  | 0.03
Cr |  | 1
Ni |  | remaining
Mo | 26 | 30
V | 0.2 | 0.4
Co |  | 2.5