## Sheet1
Stainless Steels 08X18Γ8H2T
Data Table for:Grades - Stainless Steels - 08X18Γ8H2T
ITEM | Standard Number | Descriptions
Elements | Min.（≥） | Max.（≤）
C |  | 0.08
Si |  | 0.8
Mn | 7 | 9
P |  | 0.035
S |  | 0.025
Cr | 17 | 19
Ni | 1.8 | 2.8
Mo |  | 0.3
W |  | 0.2
Ti | 0.2 | 0.5