## Sheet1
Stainless Steels STS329J1
Data Table for:Grades - Stainless Steels - STS329J1
ITEM | Standard Number | Descriptions
1 | D 3692 (2001) | Cold finished stainless steel bars
2 | D 3698 (2008) | Cold rolled stainless steel plates, sheets and strip
3 | D 3705 (2008) | Hot rolled stainless steel plates, sheets and strip
4 | D 3706 (2008) | Stainless steel bars
5 | D 3749 (2008) | Special alloys steel for chemical plant
Elements | Min.（≥） | Max.（≤）
C |  | 0.08
Si |  | 1
Mn |  | 1.5
P |  | 0.04
S |  | 0.03
Cr | 23 | 28
Ni | 3 | 6
Mo | 1 | 3
N