## Sheet1
Stainless Steels ISO A4
Data Table for:Grades - Stainless Steels - ISO A4
ITEM | Standard Number | Descriptions
1 | ISO 15510 (2010) | Stainless steels -- Chemical composition
2 | ISO 16143-2 (2004) | Stainless steels for general purposes -- Part 2: Semi-finished products, bars, rods and sections
3 | ISO 16143-3 (2005) | Stainless steels for general purposes -- Part 3: Wire
4 | ISO 9328-7 (2011) | Steel flat products for pressure purposes - Technical delivery conditions - Part 7: Stainless steels
5 | ISO/TS 15510 (2003) | Stainless steels - Chemical composition
Elements | Min.（≥） | Max.（≤）
C |  | 0.02
Si |  | 0.75
Mn |  | 2
P |  | 0.035
S |  | 0.015
Cr | 19 | 20
Ni | 23.5 | 26
Mo | 4 | 5
N |  | 0.15
Cu | 1.2 | 2