## Sheet1
Stainless Steels X8CrNiMoAl15-7-2
Data Table for:Grades - Stainless Steels - X8CrNiMoAl15-7-2
ITEM | Standard Number | Descriptions
1 | ISO 15510 (2010) | Stainless steels -- Chemical composition
2 | ISO/TS 15510 (2003) | Stainless steels - Chemical composition
Elements | Min.（≥） | Max.（≤）
C |  | 0.1
Si |  | 0.07
Mn |  | 1.2
P |  | 0.04
S |  | 0.015
Cr | 14 | 16
Ni | 6.5 | 7.8
Mo | 2 | 3
N
Al | 0.75 | 1.5