## Sheet1
Stainless Steels X53CrMnNiNbN21-9
Data Table for:Grades - Stainless Steels - X53CrMnNiNbN21-9
ITEM | Standard Number | Descriptions
1 | ISO 683-15 (1992) | Heat-treatable steels, alloy steels and free-cutting steels -- Part 15: Valve steels for internal combustion engines
Elements | Min.（≥） | Max.（≤）
C | 0.48 | 0.58
Si |  | 0.45
Mn | 8 | 10
P |  | 0.05
S |  | 0.03
Cr | 20 | 22
Mo
Ni | 3.25 | 4.5
Nb+Ta | 2 | 3
N | 0.38 | 0.5