## Sheet1
Stainless Steels X12CrMoV12-6
Data Table for:Grades - Stainless Steels - X12CrMoV12-6
ITEM | Standard Number | Descriptions
1 | ISO/TR 4956 | Wrought steels for use at elevated temperatures in engines
Elements | Min.（≥） | Max.（≤）
C | 0.08 | 0.18
Si |  | 0.6
Mn | 0.4 | 1
P |  | 0.035
S |  | 0.035
Cr | 11.5 | 13
Mo | 0.4 | 0.8
Ni |  | 1
V | 0.1 | 0.3