## Sheet1
Stainless Steels ЭИ835
Data Table for:Grades - Stainless Steels - ЭИ835
ITEM | Standard Number | Descriptions
Elements | Min.（≥） | Max.（≤）
C |  | 0.12
Si |  | 1
Mn | 5 | 7
P |  | 0.035
S |  | 0.02
Cr | 23 | 26
Mo
Ni | 15 | 18
N | 0.3 | 0.45
B |  | 0.01