## Sheet1
Superalloys GH4698
Data Table for:Grades - Superalloys - GH4698
ITEM | Standard Number | Descriptions
Elements | Min.（≥） | Max.（≤）
C |  | 0.08
Cr | 13 | 16
Mo | 2.8 | 3.2
Ni |  | Remainder
Al | 1.3 | 1.7
Nb | 1.8 | 2.2
Ti | 2.35 | 2.75
B |  | 0.005
Fe |  | 2
Ce |  | 0.005